## Text
Advance release
This report will be included in the USGS Minerals Yearbook 2019, volume III, Area Reports—International.
The Mineral Industries of Latin America and Canada in 2019
This workbook includes an embedded Word document and three tables (see tabs below).
This icon is linked to an embedded text document. Double-click on the icon to view the text document.
First posted | 2024-04-04

## Table 1
TABLE 1
THE AMERICAS: AREA AND POPULATION IN 2019
| Area1 |  | Estimated population2
Country or territory | (square kilometers) |  | (thousands)
Argentina | 2780400 |  | 44939
Aruba | 180 |  | 106
Bahamas, The | 13880 |  | 389
Barbados | 430 |  | 287
Belize | 22966 |  | 390
Bermuda | 54 |  | 64
Bolivia | 1098581 |  | 11513
Brazil | 8515770 |  | 211050
Canada | 9984670 |  | 37593
Chile | 756102 |  | 18952
Colombia | 1138910 |  | 50339
Costa Rica | 51100 |  | 5048
Cuba | 110860 |  | 11333
Dominica | 751 |  | 72
Dominican Republic | 48670 |  | 10739
Ecuador | 283561 |  | 17374
El Salvador | 21041 |  | 6454
French Guiana | 86500 | 3 | 291 | 4
Guatemala | 108889 |  | 16604
Guyana | 214969 |  | 783
Haiti | 27750 |  | 11263
Honduras | 112090 |  | 9746
Jamaica | 10991 |  | 2948
Martinique | 1128 | 3 | 361 | 4
Mexico | 1964375 |  | 127576
Nicaragua | 130370 |  | 6546
Panama | 75420 |  | 4246
Paraguay | 406752 |  | 7045
Peru | 1285216 |  | 32510
Puerto Rico | 9104 |  | 3194
Saint Kitts and Nevis | 261 |  | 53
Suriname | 163820 |  | 581
Trinidad and Tobago | 5128 |  | 1395
United States5 | 9833517 |  | 328240
Uruguay | 176215 |  | 3462
Venezuela | 912050 |  | 28516
Regional total | 40352000 |  | 1012001
World total | 148940000 | 6 | 7673345 | 7
1Source: U.S. Central Intelligence Agency, The World Factbook
2Source: The World Bank, 2021 World Development Indicators Database.
3Source: Ministry of Overseas, France.
4Source: Quick Economic Accounts for Overseas Territories, France.
5Excludes Puerto Rico and U.S. Virgin Islands.
6World area total includes the areal extent of some countries and (or) territories not covered in the Minerals Yearbook.
7World population total includes populations of some countries and (or) territories not covered in the Minerals Yearbook.

## Table 2
TABLE 2
THE AMERICAS: GROSS DOMESTIC PRODUCT1, 2
Gross domestic product in 2019
| based on purchasing power parity |  |  | Real gross domestic product growth rate
| Gross value | Per capita |  | (percentage)
Country or territory | (million dollars) | (dollars) |  | 2017 |  | 2018 |  | 2019
Argentina | 1033371 | 22995 |  | 2.8 |  | -2.6 |  | -2.1
Aruba | 4235 | 37748 |  | 5.5 |  | 1.3 |  | -2.1
Bahamas, The | 14789 | 38842 |  | 1.6 |  | 2.8 |  | 0.7
Barbados | 4622 | 16096 |  | 0.5 |  | -0.6 |  | -1.3
Belize | 2950 | 7222 |  | 1.8 |  | 2.9 |  | 1.8
Bolivia | 104685 | 9127 |  | 4.2 |  | 4.2 |  | 2.2
Brazil | 3247416 | 15453 |  | 1.3 |  | 1.8 |  | 1.4
Canada | 1932147 | 51477 |  | 3 |  | 2.4 |  | 1.9
Chile | 477076 | 24968 |  | 1.2 |  | 3.7 |  | 1
Colombia | 772904 | 15647 |  | 1.4 |  | 2.6 |  | 3.3
Costa Rica | 107059 | 21094 |  | 4.2 |  | 2.6 |  | 2.3
Cuba3 | 105355 | 9296 |  | 1.8 |  | 2.2 |  | 2
Dominica | 973 | 13468 |  | -6.6 |  | 3.5 |  | 7.5
Dominican Republic | 206081 | 19896 |  | 4.7 |  | 7 |  | 5.1
Ecuador | 205887 | 11923 |  | 2.4 |  | 1.3 |  | 0
El Salvador | 59162 | 9167 |  | 2.3 |  | 2.4 |  | 2.6
French Guiana4 | 4875 | 16753 | 5 | -3.7 |  | 4.7 |  | 4.6
Guatemala | 149744 | 8500 |  | 3.1 |  | 3.3 |  | 3.9
Guyana | 10673 | 13603 |  | 3.7 |  | 4.4 |  | 5.4
Haiti | 36076 | 3116 |  | 2.5 |  | 1.7 |  | -1.7
Honduras | 58265 | 5963 |  | 4.8 |  | 3.8 |  | 2.7
Jamaica | 30047 | 10990 |  | 0.7 |  | 1.8 |  | 1
Martinique4 | 10227 | 28330 | 5 | 0.7 |  | 1.3 |  | 3.6
Mexico | 2628855 | 20769 |  | 2.1 |  | 2.2 |  | -0.2
Nicaragua | 37190 | 5697 |  | 4.6 |  | -3.4 |  | -3.7
Panama | 139108 | 32973 |  | 5.6 |  | 3.6 |  | 3
Paraguay | 92623 | 12949 |  | 4.8 |  | 3.2 |  | -0.4
Peru | 441808 | 13323 |  | 2.5 |  | 4 |  | 2.2
Puerto Rico | 115845 | 36201 |  | -2.9 |  | -4.2 |  | 1.5
Saint Kitts and Nevis | 1574 | 27846 |  | 0.9 |  | 2.7 |  | 4.8
Suriname | 11534 | 19288 |  | 1.6 |  | 4.9 |  | 1.1
Trinidad and Tobago | 37550 | 26918 |  | -3 |  | 0.1 |  | -1.2
United States | 21372600 | 65052 |  | 2.3 |  | 2.9 |  | 2.3
Uruguay | 83098 | 23617 |  | 1.6 |  | 0.5 |  | 0.4
Venezuela | 204249 | 7343 |  | -15.7 |  | -19.6 |  | -35
Regional total | 33744653 | 33344 | 5 | 1.6 | 6 | 1.7 | 6 | 0.5 | 6
World total7 | 134916440 | 17582 | 5 | 3.8 |  | 3.6 |  | 2.8
1Source: International Monetary Fund, World Economic Outlook Database, October 2021.
2Gross domestic product listed may differ from that reported in individual country chapters owing to differences in the source or date of reporting.
3Source: United Nations data 2021. Gross domestic product values of Cuba at current prices.
4Source: European Commission, Eurostat 2021, values at current prices have been converted from euro area euros (EUR) to U.S. dollars (US$) at the annual average exchange rate of EUR0.893=US$1.00 for 2019.
5Calculated as gross domestic product divided by population.
6Annual change in regional gross domestic product.
7World gross domestic product total includes the gross domestic product of some countries and (or) territories not covered in the Minerals Yearbook.

## Table 3
TABLE 3
LATIN AMERICA AND CANADA: PRODUCTION OF SELECTED MINERAL COMMODITIES IN 20191
(Thousand metric tons, unless otherwise specified)
Metals
[7 empty] | Antimony, |  | Copper |  |  |  | Gold,
| Aluminum | [5 empty] | mine output, |  | Mine |  | Metal, |  | mine output, |  | Iron and steel
[5 empty] | Metal, |  | Sb Content |  | output, |  | refined, |  | Au content |  | Iron ore, |  | Steel,
Country or locality2 | Alumina |  | Bauxite |  | primary |  | (metric tons) |  | Cu content |  | primary |  | (kilograms) |  | Fe content |  | raw
Argentina | -- |  | -- |  | 427 |  | -- |  | -- |  | -- |  | 53092 |  | 15 | e | 4645
Barbados | -- |  | -- |  | -- |  | -- |  | -- |  | -- |  | -- |  | -- |  | --
Belize | -- |  | -- |  | -- |  | -- |  | -- | 3 | -- |  | -- |  | -- |  | --
Bolivia | -- |  | -- |  | -- |  | 3000 | e | 1 |  | -- |  | 42040 |  | -- |  | --
Brazil | 9171 |  | 31938 |  | 650 |  | -- |  | 381 | 3 | 115 |  | 89988 |  | 258000 |  | 32236
Canada | 1522 |  |  |  | 2854 |  | 5 |  | 573 | 3 | 253 |  | 174974 |  | 35200 |  | 12790
Chile | -- |  | -- |  | -- |  | -- |  | 4207 |  | 689 |  | 38455 |  | 8427 |  | 1095
Colombia | -- |  | -- |  | -- |  | -- |  | 8 | 3 | -- |  | 36676 |  | 391 |  | 1200
Costa Rica | -- |  | -- |  | -- |  | -- |  | -- |  | -- |  | 4500 |  | -- |  | --
Cuba | -- |  | -- |  | -- |  | -- |  | -- |  | -- |  | -- |  | -- |  | 235
Dominican Republic | -- |  | -- |  | -- |  | -- |  | 6 | 3 | -- |  | 31800 |  | -- |  | --
Ecuador | -- |  | -- |  | -- |  | 1 | e | 50 | e, 3 | -- |  | 8300 | e | -- |  | 605
El Salvador | -- |  | -- |  | -- |  | -- |  | -- |  | -- |  | -- |  | -- |  | 105
French Guiana | -- |  | -- |  | -- |  | -- |  | -- |  | -- |  | 1300 | e | -- |  | --
Guadaloupe | -- |  | -- |  | -- |  | -- |  | -- |  | -- |  | -- |  | -- |  | --
Guatemala | -- |  | -- |  | -- |  | 25 | e, 3 | -- |  | -- |  | 200 | e | -- |  | 310
Guyana | -- |  | 1900 | e | -- |  | -- |  | -- |  | -- |  | 19800 | e | -- |  | --
Haiti | -- |  | -- |  | -- |  | -- |  | -- |  | -- |  | -- |  | -- |  | --
Honduras | -- |  | -- |  | -- |  | -- |  | -- |  | -- |  | 1931 |  | -- |  | --
Jamaica | 2173 |  | 9022 |  | -- |  | -- |  | -- |  | -- |  | -- |  | -- |  | --
Martinique | -- |  | -- |  | -- |  | -- |  | -- |  | -- |  | -- |  | -- |  | --
Mexico | -- |  | -- |  | -- |  | 300 | e | 535 | e, 3 | 292 | e | 111404 |  | 7141 |  | 18595
Nicaragua | -- |  | -- |  | -- |  | -- |  | -- |  | -- |  | 9190 |  | -- |  | --
Panama | -- |  | -- |  | -- |  | -- |  | 147 |  | -- |  | 1869 |  | -- |  | --
Paraguay | -- |  | -- |  | -- |  | -- |  | -- |  | -- |  | -- |  | -- |  | 26
Peru | -- |  | -- |  | -- |  | -- |  | 2389 |  | 308 |  | 128413 |  | 10120 |  | 1230
Suriname | -- |  | -- |  | -- |  | -- |  | -- |  | -- |  | 24105 |  | -- |  | --
Trinidad and Tobago | -- |  | -- |  | -- |  | -- |  | -- |  | -- |  | -- |  | -- |  | --
Uruguay | -- |  | -- |  | -- |  | -- |  | -- |  | -- |  | 94 |  | 1 |  | 62
Venezuela | -- |  | -- |  | 8 | e | -- |  | -- |  | -- |  | 480 | e | 685 | e | 50
Regional total | 12866 |  | 42860 |  | 3939 |  | 3331 |  | 8297 |  | 1657 |  | 778611 |  | 319980 |  | 73184
Share of world total | 9.7% |  | 12.2% |  | 6.3% |  | 2.2% |  | 45.8% |  | 9% |  | 23.5% |  | 21.2% |  | 3.9%
United States | 1410 | e | W |  | 1090 |  | -- |  | 1260 |  | 985 |  | 200000 |  | 29800 |  | 87800
Share of world total | 1.1% |  | W |  | 1.7% |  | -- |  | 7% |  | 5.3% |  | 6% |  | 2% |  | 4.7%
World total | 133000 |  | 352000 |  | 63000 |  | 154000 |  | 18100 |  | 18500 |  | 3320000 |  | 1510000 |  | 1880000
See footnotes at end of table.
TABLE 3—Continued
LATIN AMERICA AND CANADA: PRODUCTION OF SELECTED MINERAL COMMODITIES IN 20191
(Thousand metric tons, unless otherwise specified)
Metals—Continued
| Lead | [7 empty] | Platinum-group metals |  |  |  | Silver, |  | Tin, mine |  | Zinc,
| Mine output, |  | Metal, |  | Nickel |  |  |  | mine output, metal content |  |  |  | mine output, |  | output, |  | mine output
| Pb content |  | primary3 |  |  |  | Refinery |  | (kilograms) |  |  |  | Ag content |  | Sn content |  | Zn content
Country or locality2 | (metric tons) |  | (metric tons) |  | Mine output |  | products |  | Palladium |  | Platinum |  | (metric tons) |  | (metric tons) |  | (metric tons)
Argentina | 29768 |  | -- |  | -- |  | -- |  | -- |  | -- |  | 1040 |  | -- |  | 14877
Barbados | -- |  | -- |  | -- |  | -- |  | -- |  | -- |  | -- |  | -- |  | --
Belize | -- |  | -- |  | -- |  | -- |  | -- |  | -- |  | -- |  | -- |  | --
Bolivia | 88000 | e | 600 | e | -- |  | -- |  | -- |  | -- |  | 1158 |  | 17000 | e | 527000 | e
Brazil | 6000 | e, 3 | -- |  | 60 |  | -- |  |  |  | -- |  | 72 |  | 13993 |  | 163394
Canada | 21782 |  | 112909 |  | 181 |  | 125 |  | 20000 | e | 7200 | e | 379 |  | -- |  | 335806
Chile | 7 |  | -- |  | -- |  | -- |  | -- |  | -- |  | 1309 |  | -- |  | 5620
Colombia | -- |  | -- |  | -- |  | -- |  | -- |  | 163 |  | 12 |  | -- |  | --
Costa Rica | -- |  | -- |  | -- |  | -- |  | -- |  | -- |  | -- |  | -- |  | --
Cuba | -- |  | -- |  | 49 |  | -- |  | -- |  | -- |  | -- |  | -- |  | 60000 | e
Dominican Republic | -- |  | -- |  | 57 |  | -- |  | -- |  | -- |  | 109 |  | -- |  | 5527
Ecuador | -- |  | -- |  | -- |  | -- |  | -- |  | -- |  | 1 | e | -- |  | --
El Salvador | -- |  | -- |  | -- |  | -- |  | -- |  | -- |  | -- |  | -- |  | --
French Guiana | -- |  | -- |  | -- |  | -- |  | -- |  | -- |  | -- |  | -- |  | --
Guadaloupe | -- |  | -- |  | -- |  | -- |  | -- |  | -- |  | -- |  | -- |  | --
Guatemala | -- |  | -- |  | -- |  | -- |  | -- |  | -- |  | -- |  | -- |  | --
Guyana | -- |  | -- |  | -- |  | -- |  | -- |  | -- |  | -- |  | -- |  | --
Haiti | -- |  | -- |  | -- |  | -- |  | -- |  | -- |  | -- |  | -- |  | --
Honduras | 12308 |  | -- |  | -- |  | -- |  | -- |  | -- |  | 44 |  | -- |  | 29223 | e, 3
Jamaica | -- |  | -- |  | -- |  | -- |  | -- |  | -- |  | -- |  | -- |  | --
Martinique | -- |  | -- |  | -- |  | -- |  | -- |  | -- |  | -- |  | -- |  | --
Mexico | 259000 | e | 119000 | e | -- |  | -- |  | -- |  | -- |  | 5919 |  | -- |  | 676677
Nicaragua | -- |  | -- |  | -- |  | -- |  | -- |  | -- |  | 17 |  | -- |  | --
Panama | -- |  | -- |  | -- |  | -- |  | -- |  | -- |  | 35 |  | -- |  | --
Paraguay | -- |  | -- |  | -- |  | -- |  | -- |  | -- |  | -- |  | -- |  | --
Peru | 308116 |  | -- |  | -- |  | -- |  | -- |  | -- |  | 3860 |  | 19853 |  | 1404382
Suriname | -- |  | -- |  | -- |  | -- |  | -- |  | -- |  | -- |  | -- |  | --
Trinidad and Tobago | -- |  | -- |  | -- |  | -- |  | -- |  | -- |  | -- |  | -- |  | --
Uruguay | -- |  | -- |  | -- |  | -- |  | -- |  | -- |  | -- |  | -- |  | --
Venezuelap | -- |  | -- |  | -- |  | -- |  | -- |  | -- |  | -- |  | -- |  | --
Regional total | 724981 |  | 232509 |  | 347 |  | 125 |  | 20000 |  | 7363 |  | 13955 |  | 50846 |  | 3222506
Share of world total | 15.5% |  | 5.1% |  | 13.7% |  | 12.7% |  | 8.8% |  | 3.9% |  | 55.4% |  | 17.2% |  | 25.2%
United States | 274000 |  | -- |  | 14 |  | -- |  | 14300 |  | 4150 |  | 977 |  | -- |  | 753000
Share of world total | 5.9% |  | -- |  | 0.6% |  | -- |  | 6.3% |  | 2.2% |  | 3.9% |  | -- |  | 5.9%
World total | 4680000 |  | 4520000 |  | 2540 |  | 983 |  | 227000 |  | 187000 |  | 25200 |  | 295000 |  | 12800000
See footnotes at end of table.
TABLE 3—Continued
LATIN AMERICA AND CANADA: PRODUCTION OF SELECTED MINERAL COMMODITIES IN 20191
(Thousand metric tons, unless otherwise specified)
| Metals—Continued |  | Industrial minerals | [13 empty] | Mineral fuels
| Zinc |  |  |  | Diamond, |  |  |  | Lithium, |  | Phosphate | [5 empty] | and related
| metal, primary |  | Cement, |  | gemstones and industrial |  |  |  | Li content |  | rock, P2O5 |  | Potash, |  |  |  | materials
Country or locality2 | (metric tons) |  | hydraulic |  | (thousand carats) |  | Gypsum |  | (metric tons) |  | content |  | K2O equivalent |  | Salt |  | Coal, all grades
Argentina | -- |  | 11082 |  | -- |  | 900 | e | 35606 |  | -- |  | -- |  | 1500 | e | --
Barbados | -- |  | -- |  | -- |  | -- |  | -- |  | -- |  | -- |  | -- |  | --
Belize | -- |  | -- |  | -- |  | -- |  | -- |  | -- |  | -- |  | -- |  | --
Bolivia | -- |  | 4200 | e | -- |  | 1 | e | -- |  | -- |  | -- |  | 5 | e | --
Brazil | 283700 |  | 54400 | e | 166 |  | 2000 | e | 5706 |  | 1650 | e | 247 |  | 7400 |  | 6000 | e
Canada | 654971 |  | 13200 | e | 18638 |  | 2408 |  | 1022 |  | -- |  | 12770 |  | 10243 |  | 51800
Chile | -- |  | 4210 | e | -- |  | 977 |  | 102421 |  | -- |  | 660 |  | 10477 |  | 1607
Colombia | -- |  | 12993 |  | -- |  | -- |  | -- |  | 15 | e | -- |  | 517 |  | 77600
Costa Rica | -- |  | 1900 | e | -- |  | -- |  | -- |  | -- |  | -- |  | -- |  | --
Cuba | -- |  | 1407 |  | -- |  | 100 | e | -- |  | -- |  | -- |  | 200 | e | --
Dominican Republic | -- |  | 5644 |  | -- |  | 220 |  | -- |  | -- |  | -- |  | -- |  | --
Ecuador | -- |  | 6270 |  | -- |  | -- |  | -- |  | -- |  | -- |  | -- |  | --
El Salvador | -- |  | 1000 | e | -- |  | -- |  | -- |  | -- |  | -- |  | -- |  | --
French Guiana | -- |  | 95 | e | -- |  | -- |  | -- |  | -- |  | -- |  | -- |  | --
Guadaloupe | -- |  | 310 | e | -- |  | -- |  | -- |  | -- |  | -- |  | -- |  | --
Guatemala | -- |  | 3800 | e | -- |  | 130 | e | -- |  | -- |  | -- |  | -- |  | --
Guyana | -- |  | 410 | e | 55 |  | -- |  | -- |  | -- |  | -- |  | -- |  | --
Haiti | -- |  | 200 | e | -- |  | -- |  | -- |  | -- |  | -- |  | -- |  | --
Honduras | -- |  | 1800 | e | -- |  | -- |  | -- |  | -- |  | -- |  | -- |  | --
Jamaica | -- |  | 759 |  | -- |  | 55 |  | -- |  | -- |  | -- |  | -- |  | --
Martinique | -- |  | 150 | e | -- |  | -- |  | -- |  | -- |  | -- |  | -- |  | --
Mexico | 388511 |  | 43400 | e | -- |  | 5400 | e | -- |  | 160 | e | -- |  | 9000 | e | 11410
Nicaragua | -- |  | 910 | e | -- |  | 70 | e | -- |  | -- |  | -- |  | -- |  | --
Panama | -- |  | 2000 | e | -- |  | -- |  | -- |  | -- |  | -- |  | 40 | e | --
Paraguay | -- |  | 1500 | e | -- |  | -- |  | -- |  | -- |  | -- |  | -- |  | --
Peru | 356925 |  | 10574 |  | -- |  | 254 |  | -- |  | 1190 | e | -- |  | 1266 |  | --
Suriname | -- |  | 30 | e | -- |  | -- |  | -- |  | -- |  | -- |  | -- |  | --
Trinidad and Tobago | -- |  | 678 |  | -- |  | -- |  | -- |  | -- |  | -- |  | -- |  | --
Uruguay | -- |  | 737 |  | -- |  | -- |  | -- |  | -- |  | -- |  | -- |  | --
Venezuela | -- |  | 4500 | e | -- |  | -- |  | -- |  | 5 | e | -- |  | -- |  | 100
Regional total | 1684107 |  | 188159 |  | 18859 |  | 12515 |  | 144755 |  | 3020 |  | 13677 |  | 40648 |  | 148517
Share of world total | 12.4% |  | 4.5% |  | 13.7% |  | 3.6% |  | 32.2% |  | 4.4% |  | 31.8% |  | 14.3% |  | 1.9%
United States | 115000 |  | 89000 |  | -- |  | 21200 |  | W |  | 6530 |  | 510 |  | 42100 |  | 589314 | 5
Share of world total | 0.8% |  | 2.1% |  | -- |  | 6.2% |  | W |  | 9.5% |  | 1.2% |  | 14.8% |  | 7.4%
World total | 13600000 |  | 4200000 |  | 138000 |  | 343000 | 4 | 449000 |  | 69100 |  | 43000 |  | 285000 |  | 8014000
See footnotes at end of table.
TABLE 3—Continued
LATIN AMERICA AND CANADA: PRODUCTION OF SELECTED MINERAL COMMODITIES IN 20191
(Thousand metric tons, unless otherwise specified)
Mineral fuels and related materials—Continued
Petroleum
| Natural gas, |  | Crude, including |  |  |  | Uranium,
| dry (million |  | condensate (thousand |  | Refinery products |  | U content
Country or locality2 | cubic meters) |  | 42-gallon barrels) |  | (thousand 42-gallon barrels) |  | (metric tons)
Argentina | 49126 |  | 185639 |  | 172645 |  | --
Barbados | -- |  | -- |  | -- |  | --
Belize | -- |  | 263 |  | -- |  | --
Bolivia | 16893 |  | 12974 |  | 16100 |  | --
Brazil | 44724 |  | 1017531 |  | 417000 | e | --
Canada | 170890 |  | 2062615 |  | 628000 |  | 6796
Chile | 1339 |  | 1130 |  | 72500 |  | --
Colombia | 9795 |  | 323354 |  | 155000 | e | --
Costa Rica | -- |  | -- |  | 20000 | e | --
Cuba | 1000 | e | 18000 | e | 15000 | e | --
Dominican Republic | -- |  | -- |  | -- |  | --
Ecuador | 313 |  | 193816 |  | 75600 |  | --
El Salvador | -- |  | -- |  | -- |  | --
French Guiana | -- |  | -- |  | -- |  | --
Guadaloupe | -- |  | -- |  | -- |  | --
Guatemala | -- |  | 3506 |  | 1250 |  | --
Guyana | -- |  | -- |  | -- |  | --
Haiti | -- |  | -- |  | -- |  | --
Honduras | -- |  | -- |  | -- |  | --
Jamaica | -- |  | -- |  | 8590 |  | --
Martinique | -- |  | -- |  | -- |  | --
Mexico | 28702 |  | 780370 |  | -- |  | --
Nicaragua | -- |  | -- |  | 4620 | e | --
Panama | -- |  | -- |  | -- |  | --
Paraguay | -- |  | -- |  | -- |  | --
Peru | 12500 |  | 19340 |  | 52800 |  | --
Suriname | -- |  | 6050 |  | 5582 |  | --
Trinidad and Tobago | 37200 |  | 21481 |  | -- |  | --
Uruguay | -- |  | -- |  | 14000 | e | --
Venezuela | 19400 | e | 361700 | e | 62200 | e | --
Regional total | 391882 |  | 5007769 |  | 1720887 |  | 6796
Share of world total | 9.5% |  | 16% |  | 5.2% |  | 12.5%
United States | 960000 | 5 | 4470000 | 5 | 6050000 | 6 | 58 | 7
Share of world total | 23.3% |  | 14.3% |  | 18.2% |  | 0.1%
World total | 4120000 |  | 31300000 |  | 33200000 |  | 54300
See footnotes at end of table.
TABLE 3—Continued
LATIN AMERICA AND CANADA: PRODUCTION OF SELECTED MINERAL COMMODITIES IN 20191
eEstimated. W Withheld to avoid disclosing company proprietary data. -- Zero or zero percent.
1Table includes data available through June 27, 2022. All data are reported unless otherwise noted. World totals, U.S. data, and estimated data are rounded to no more than three significant digits; may not add to totals shown owing to independent rounding. Percentages were calculated using unrounded data.
2In addition to the countries and (or) localities listed, Aruba produced crude petroleum, petroleum refinery products, and sulfur, and Barbados, Curacao, Guadeloupe, Haiti, Martinique, Saba, Saint Eustatius, and Saint Maarten also produced minerals, but mineral production data were not sufficient to make reliable estimates of output.
3Metal content of concentrate.
4Gypsum world total may include synthetic gypsum powder production.
5Source: U.S. Energy Information Administration.
6Source: BP Statistical Review of World Energy. Refinery, throughput.
7Source: World Uranium Mining.